## AdvancedSession_AllDrops_Tampa-
Site | Test Conditions | Drop Location | TDR 350 Moisture Readings* | Location Peak (g) | Drop | Time Stamp | Latitude | Longitude | GPS Accuracy (m) | gMax | CIV | CBR | MPa | F355 | Shear Strength
| No rain 48 Hours | 1/4 Mile Post - 5 foot | 18.1 | 98 | 1 | 2022-10-28 11:37 | 28.0533 | -82.6472 | 4.6 | 98 | 9.8 |  |  | 154 | 18
| No rain 48 Hours | 1/4 Mile Post - 15 foot | 17.4 | 122 | 1 | 2022-10-28 11:40 | 28.0533 | -82.6472 | 4.6 | 122 | 12.2 |  |  | 184 | 17
| No rain 48 Hours | 1/2 Mile Post - 5 foot | 8 | 93 | 1 | 2022-10-28 11:45 | 28.0519 | -82.6446 | 4.6 | 93 | 9.3 |  |  | 148 | 16
| No rain 48 Hours | 1/2 Mile Post - 15 foot | 12.3 | 140 | 1 | 2022-10-28 11:48 | 28.0519 | -82.6446 | 4.6 | 140 | 14 |  |  | 206 | 13
| No rain 48 Hours | 3/4 Mile Post - 5 foot | 10 .7 | 98 | 1 | 2022-10-28 11:57 | 28.0484 | -82.6446 | 4.6 | 98 | 9.8 |  |  | 154 | 19
| No rain 48 Hours | 3/4 Mile Post - 15 foot | 12.6 | 120 | 1 | 2022-10-28 12:10 | 28.0498 | -82.6472 | 4.6 | 120 | 12 |  |  | 182
| No rain 48 Hours | Finish Line 5 foot | 15.6 | 119 | 1 | 2022-10-28 12:11 | 28.0498 | -82.6472 | 4.6 | 119 | 11.9 |  |  | 180
| No rain 48 Hours | Finish Line 15 foot | 16.9 | 128 | 1 | 2022-10-28 12:14 | 28.0498 | -82.6473 | 4.6 | 128 | 12.8 |  |  | 191 | 23
| No rain 48 Hours | 3/4 chute 5 foot | 12.8 | 140 | 1 | 2022-10-28 12:21 | 28.0483 | -82.6441 | 4.6 | 140 | 14 |  |  | 206 | 29
| No rain 48 Hours | 3/4 chute 15 foot | 13.4 | 125 | 1 | 2022-10-28 12:25 | 28.0483 | -82.6441 | 4.6 | 125 | 12.5 |  |  | 188 | 21
Note - *Moisture readings are not on Pad but measured on sealed track surface